## Sheet1
name0 | Weight | Au | Ag | SiO2 | CaO | S | Fe | Cu | Al2O3 | As0
BK | 44.475 | 5.77 | 31.1 | 5.66 | 0.73 | 33.26 | 30.85 | 17.2 | 2.3 | 0.032
Bestube | 0 | 1.6 | 0.98 | 54.4 | 4.35 | 1.41 | 5.18 | 0.006 | 16.1 | 0.46
Zholymbet | 0 | 1.5 | 1.4 | 46.9 | 8.1 | 1.01 | 8.14 | 0.008 | 18.4 | 0.0005
ZHOF | 231.7 | 0.172 | 481.5 | 19.44 | 1.32 | 13.53 | 4.98 | 35.36 | 3.49 | 0.08
CaO | 16.05 | 0 | 0 | 0 | 97.5 | 0 | 0 | 0 | 0 | 0
KSH | 129.65 | 1.725 | 32.14 | 20.29 | 1.07 | 1.24 | 41.34 | 8.74 | 2.79 | 0.022
KKSH | 33.65 | 4.52 | 125.6 | 12.64 | 1.18 | 7.74 | 26.75 | 19.8 | 2.84 | 0.29
AK | 44.475 | 0.46 | 14.14 | 9.54 | 1.01 | 31.42 | 25.06 | 24.11 | 2.82 | 0